## Cu1.5Te
omega | e | k | mu | mu0 | chi
8973.339 | -21.013 | -1.82 | 0.0384391 | 0.0403845 | -0.00194538
8975.206 | -19.146 | -1.68 | 0.0448458 | 0.0472315 | -0.0023857
8976.924 | -17.428 | -1.54 | 0.0528206 | 0.0558474 | -0.00302682
8978.492 | -15.86 | -1.4 | 0.0628833 | 0.0668626 | -0.00397936
8979.911 | -14.441 | -1.26 | 0.0757663 | 0.0811855 | -0.00541927
8981.18 | -13.172 | -1.12 | 0.092497 | 0.10012 | -0.00762297
8982.3 | -12.051 | -0.98 | 0.114463 | 0.125468 | -0.011005
8983.163 | -11.189 | -0.857 | 0.13943 | 0.154818 | -0.0153884
8984.095 | -10.257 | -0.7 | 0.180328 | 0.203767 | -0.0234387
8985.027 | -9.325 | -0.495 | 0.245423 | 0.282772 | -0.0373493
8985.959 | -8.392 | 0 | 0.340767 | 0.397602 | -0.0568344
8986.892 | -7.46 | 0.495 | 0.446 | 0.518277 | -0.072277
8987.824 | -6.528 | 0.7 | 0.538665 | 0.612264 | -0.0735992
8988.756 | -5.595 | 0.857 | 0.616194 | 0.680258 | -0.0640638
8989.689 | -4.663 | 0.989 | 0.683307 | 0.731487 | -0.0481798
8990.621 | -3.731 | 1.106 | 0.743944 | 0.771931 | -0.027987
8991.553 | -2.799 | 1.212 | 0.800121 | 0.80491 | -0.00478868
8992.486 | -1.866 | 1.309 | 0.849749 | 0.832316 | 0.0174333
8993.418 | -0.934 | 1.399 | 0.890011 | 0.855302 | 0.034709
8994.35 | -0.002 | 1.484 | 0.923545 | 0.874736 | 0.0488082
8995.282 | 0.931 | 1.564 | 0.954841 | 0.891202 | 0.0636392
8996.215 | 1.863 | 1.641 | 0.983661 | 0.905178 | 0.0784831
8997.147 | 2.795 | 1.714 | 1.00403 | 0.917075 | 0.086955
8997.628 | 3.276 | 1.75 | 1.00896 | 0.922452 | 0.0865048
8998.58 | 4.228 | 1.82 | 1.00614 | 0.931939 | 0.074199
8999.569 | 5.217 | 1.89 | 0.989146 | 0.940226 | 0.0489196
9000.596 | 6.244 | 1.96 | 0.963524 | 0.94744 | 0.016084
9001.66 | 7.308 | 2.03 | 0.938025 | 0.953653 | -0.0156281
9002.761 | 8.41 | 2.1 | 0.921321 | 0.958958 | -0.0376376
9003.9 | 9.549 | 2.17 | 0.918111 | 0.963449 | -0.0453389
9005.076 | 10.725 | 2.24 | 0.928571 | 0.967197 | -0.0386258
9006.29 | 11.938 | 2.31 | 0.947208 | 0.97031 | -0.0231028
9007.541 | 13.189 | 2.38 | 0.966256 | 0.972878 | -0.00662208
9008.829 | 14.477 | 2.45 | 0.979143 | 0.974963 | 0.00417998
9010.154 | 15.803 | 2.52 | 0.986356 | 0.976647 | 0.00970962
9011.517 | 17.165 | 2.59 | 0.992253 | 0.978028 | 0.0142252
9012.917 | 18.566 | 2.66 | 1.00192 | 0.979139 | 0.0227855
9014.355 | 20.003 | 2.73 | 1.02309 | 0.980032 | 0.0430619
9015.83 | 21.478 | 2.8 | 1.04559 | 0.980773 | 0.0648182
9017.342 | 22.99 | 2.87 | 1.05375 | 0.981426 | 0.0723231
9018.891 | 24.54 | 2.94 | 1.04398 | 0.981991 | 0.0619904
9020.478 | 26.127 | 3.01 | 1.02298 | 0.982505 | 0.0404801
9022.102 | 27.751 | 3.08 | 0.998185 | 0.983022 | 0.0151634
9023.764 | 29.412 | 3.15 | 0.973758 | 0.983554 | -0.00979588
9025.463 | 31.111 | 3.22 | 0.952114 | 0.984088 | -0.0319747
9027.199 | 32.847 | 3.29 | 0.93569 | 0.984671 | -0.0489812
9028.973 | 34.621 | 3.36 | 0.926778 | 0.985286 | -0.0585087
9030.784 | 36.432 | 3.43 | 0.925403 | 0.985937 | -0.0605342
9032.632 | 38.28 | 3.5 | 0.930157 | 0.986645 | -0.0564876
9034.517 | 40.166 | 3.57 | 0.939717 | 0.987409 | -0.0476925
9036.44 | 42.088 | 3.64 | 0.952991 | 0.988206 | -0.0352149
9038.4 | 44.049 | 3.71 | 0.968339 | 0.989007 | -0.0206674
9040.398 | 46.046 | 3.78 | 0.983655 | 0.989856 | -0.00620125
9042.433 | 48.081 | 3.85 | 0.997206 | 0.990704 | 0.00650115
9044.505 | 50.153 | 3.92 | 1.00816 | 0.991577 | 0.0165835
9046.615 | 52.263 | 3.99 | 1.01589 | 0.992436 | 0.0234585

## Cu2.8Te2_1
omega | e | k | mu | mu0 | chi
8972.912 | -18.788 | -1.82 | 0.0410833 | 0.0432597 | -0.00217637
8974.779 | -16.921 | -1.68 | 0.0482072 | 0.0507958 | -0.00258855
8976.496 | -15.204 | -1.54 | 0.057124 | 0.0603558 | -0.00323177
8978.065 | -13.635 | -1.4 | 0.0684237 | 0.0726853 | -0.00426152
8979.483 | -12.217 | -1.26 | 0.0829226 | 0.0888655 | -0.00594291
8980.753 | -10.947 | -1.12 | 0.101737 | 0.110459 | -0.00872161
8981.873 | -9.827 | -0.98 | 0.126326 | 0.139636 | -0.0133097
8982.735 | -8.965 | -0.857 | 0.154068 | 0.173695 | -0.019627
8983.668 | -8.032 | -0.7 | 0.199102 | 0.23091 | -0.0318086
8984.6 | -7.1 | -0.495 | 0.270609 | 0.323798 | -0.0531886
8985.532 | -6.168 | 0 | 0.379554 | 0.458851 | -0.0792969
8986.465 | -5.236 | 0.495 | 0.512123 | 0.59895 | -0.0868264
8987.397 | -4.303 | 0.7 | 0.646383 | 0.704251 | -0.0578675
8988.329 | -3.371 | 0.857 | 0.770488 | 0.775534 | -0.0050454
8989.261 | -2.439 | 0.989 | 0.870138 | 0.824542 | 0.0455951
8990.194 | -1.506 | 1.106 | 0.9324 | 0.859202 | 0.0731983
8991.126 | -0.574 | 1.212 | 0.9648 | 0.884158 | 0.0806422
8992.058 | 0.358 | 1.309 | 0.979686 | 0.902252 | 0.0774337
8992.991 | 1.291 | 1.399 | 0.982769 | 0.915371 | 0.0673978
8993.923 | 2.223 | 1.484 | 0.978244 | 0.924826 | 0.0534183
8994.855 | 3.155 | 1.564 | 0.973834 | 0.931551 | 0.0422828
8995.787 | 4.087 | 1.641 | 0.977841 | 0.936255 | 0.0415863
8996.72 | 5.02 | 1.714 | 0.992478 | 0.939523 | 0.052956
8997.2 | 5.5 | 1.75 | 1.00311 | 0.940649 | 0.0624558
8998.152 | 6.452 | 1.82 | 1.01835 | 0.942391 | 0.075956
8999.142 | 7.442 | 1.89 | 1.01505 | 0.943472 | 0.071573
9000.169 | 8.469 | 1.96 | 0.985084 | 0.944032 | 0.041052
9001.233 | 9.533 | 2.03 | 0.938602 | 0.944279 | -0.00567738
9002.334 | 10.634 | 2.1 | 0.896746 | 0.944313 | -0.0475671
9003.473 | 11.773 | 2.17 | 0.877749 | 0.944236 | -0.0664874
9004.649 | 12.949 | 2.24 | 0.888006 | 0.944186 | -0.0561806
9005.863 | 14.163 | 2.31 | 0.913136 | 0.944232 | -0.0310966
9007.113 | 15.413 | 2.38 | 0.933444 | 0.94443 | -0.0109855
9008.402 | 16.702 | 2.45 | 0.950042 | 0.944851 | 0.0051915
9009.727 | 18.027 | 2.52 | 0.9699 | 0.945498 | 0.0244019
9011.09 | 19.39 | 2.59 | 0.996023 | 0.94645 | 0.0495731
9012.49 | 20.79 | 2.66 | 1.02483 | 0.947698 | 0.077131
9013.928 | 22.228 | 2.73 | 1.04512 | 0.949269 | 0.0958515
9015.402 | 23.702 | 2.8 | 1.04395 | 0.951119 | 0.0928306
9016.915 | 25.215 | 2.87 | 1.01958 | 0.953292 | 0.0662877
9018.464 | 26.764 | 2.94 | 0.984074 | 0.955738 | 0.0283367
9020.051 | 28.351 | 3.01 | 0.950018 | 0.958446 | -0.00842753
9021.675 | 29.975 | 3.08 | 0.922761 | 0.961406 | -0.0386454
9023.337 | 31.637 | 3.15 | 0.90481 | 0.964557 | -0.0597468
9025.036 | 33.336 | 3.22 | 0.89781 | 0.967861 | -0.0700511
9026.772 | 35.072 | 3.29 | 0.902203 | 0.971279 | -0.0690765
9028.545 | 36.845 | 3.36 | 0.916079 | 0.97479 | -0.0587111
9030.356 | 38.656 | 3.43 | 0.93499 | 0.978307 | -0.0433176
9032.205 | 40.504 | 3.5 | 0.953044 | 0.98183 | -0.0287859
9034.09 | 42.39 | 3.57 | 0.966151 | 0.985271 | -0.0191197
9036.013 | 44.313 | 3.64 | 0.974 | 0.988605 | -0.0146051
9037.973 | 46.273 | 3.71 | 0.979346 | 0.991762 | -0.0124158
9039.971 | 48.271 | 3.78 | 0.985713 | 0.994693 | -0.00898008
9042.006 | 50.306 | 3.85 | 0.995276 | 0.997344 | -0.0020678
9044.078 | 52.378 | 3.92 | 1.00804 | 0.999688 | 0.00835057
9046.188 | 54.487 | 3.99 | 1.02207 | 1.00172 | 0.0203433

## Cu2.8Te2_2
omega | e | k | mu | mu0 | chi
8973.029 | -18.82 | -1.82 | 0.0416388 | 0.0425017 | -0.000862951
8974.896 | -16.953 | -1.68 | 0.0489625 | 0.0498829 | -0.000920423
8976.613 | -15.236 | -1.54 | 0.0582068 | 0.0592563 | -0.00104943
8978.182 | -13.667 | -1.4 | 0.0700439 | 0.0713623 | -0.00131836
8979.6 | -12.248 | -1.26 | 0.0854247 | 0.0872784 | -0.0018537
8980.87 | -10.979 | -1.12 | 0.105683 | 0.108566 | -0.00288334
8981.99 | -9.859 | -0.98 | 0.132611 | 0.137404 | -0.00479304
8982.852 | -8.997 | -0.857 | 0.163505 | 0.171148 | -0.00764318
8983.785 | -8.064 | -0.7 | 0.214525 | 0.227969 | -0.0134437
8984.717 | -7.132 | -0.495 | 0.296767 | 0.320358 | -0.023591
8985.649 | -6.2 | 0 | 0.421939 | 0.454316 | -0.0323768
8986.582 | -5.267 | 0.495 | 0.565033 | 0.591904 | -0.0268711
8987.514 | -4.335 | 0.7 | 0.69315 | 0.692742 | 0.000408447
8988.446 | -3.403 | 0.857 | 0.795609 | 0.758814 | 0.0367954
8989.378 | -2.471 | 0.989 | 0.871951 | 0.80272 | 0.0692309
8990.311 | -1.538 | 1.106 | 0.920275 | 0.832913 | 0.0873613
8991.243 | -0.606 | 1.212 | 0.940712 | 0.854183 | 0.0865298
8992.175 | 0.326 | 1.309 | 0.937001 | 0.869413 | 0.0675878
8993.108 | 1.259 | 1.399 | 0.920017 | 0.880412 | 0.0396049
8994.04 | 2.191 | 1.484 | 0.904271 | 0.888443 | 0.0158279
8994.972 | 3.123 | 1.564 | 0.898156 | 0.894343 | 0.00381333
8995.904 | 4.056 | 1.641 | 0.902372 | 0.898718 | 0.0036539
8996.837 | 4.988 | 1.714 | 0.913633 | 0.902048 | 0.0115847
8997.317 | 5.468 | 1.75 | 0.920921 | 0.903357 | 0.0175637
8998.269 | 6.42 | 1.82 | 0.931842 | 0.905661 | 0.0261808
8999.259 | 7.41 | 1.89 | 0.933117 | 0.907588 | 0.0255284
9000.286 | 8.437 | 1.96 | 0.921874 | 0.909259 | 0.0126152
9001.35 | 9.501 | 2.03 | 0.906172 | 0.910825 | -0.00465261
9002.451 | 10.602 | 2.1 | 0.899279 | 0.912366 | -0.0130874
9003.59 | 11.741 | 2.17 | 0.909688 | 0.913973 | -0.00428469
9004.766 | 12.917 | 2.24 | 0.937338 | 0.915726 | 0.0216129
9005.98 | 14.131 | 2.31 | 0.97138 | 0.917633 | 0.0537468
9007.231 | 15.382 | 2.38 | 0.990768 | 0.919781 | 0.0709871
9008.519 | 16.67 | 2.45 | 0.993712 | 0.922166 | 0.071546
9009.844 | 17.995 | 2.52 | 0.988484 | 0.924796 | 0.0636882
9011.207 | 19.358 | 2.59 | 0.972736 | 0.927717 | 0.0450192
9012.607 | 20.758 | 2.66 | 0.957994 | 0.930865 | 0.0271283
9014.045 | 22.196 | 2.73 | 0.951518 | 0.934257 | 0.0172612
9015.52 | 23.671 | 2.8 | 0.945699 | 0.937859 | 0.00784032
9017.032 | 25.183 | 2.87 | 0.932936 | 0.941615 | -0.00867977
9018.581 | 26.732 | 2.94 | 0.916173 | 0.945532 | -0.0293584
9020.168 | 28.319 | 3.01 | 0.902823 | 0.949548 | -0.0467248
9021.792 | 29.943 | 3.08 | 0.895411 | 0.953601 | -0.0581899
9023.454 | 31.605 | 3.15 | 0.893942 | 0.957667 | -0.0637251
9025.153 | 33.304 | 3.22 | 0.898996 | 0.961681 | -0.0626847
9026.889 | 35.04 | 3.29 | 0.911757 | 0.965575 | -0.0538172
9028.662 | 36.813 | 3.36 | 0.932108 | 0.969327 | -0.0372184
9030.473 | 38.624 | 3.43 | 0.957781 | 0.972873 | -0.0150916
9032.322 | 40.473 | 3.5 | 0.984148 | 0.97617 | 0.0079779
9034.207 | 42.358 | 3.57 | 1.00575 | 0.979178 | 0.0265762
9036.13 | 44.281 | 3.64 | 1.01847 | 0.981858 | 0.0366114
9038.09 | 46.241 | 3.71 | 1.02193 | 0.984194 | 0.0377378
9040.088 | 48.239 | 3.78 | 1.01873 | 0.986127 | 0.0326014
9042.123 | 50.274 | 3.85 | 1.01187 | 0.987659 | 0.0242099
9044.195 | 52.346 | 3.92 | 1.0032 | 0.988738 | 0.0144639
9046.305 | 54.456 | 3.99 | 0.994062 | 0.989388 | 0.00467393

## Cu2.86Te2_1
omega | e | k | mu | mu0 | chi
8972.934 | -18.754 | -1.82 | 0.0412079 | 0.0433692 | -0.00216129
8974.801 | -16.887 | -1.68 | 0.0483566 | 0.0509225 | -0.00256581
8976.518 | -15.169 | -1.54 | 0.0573097 | 0.060507 | -0.00319732
8978.086 | -13.601 | -1.4 | 0.0686637 | 0.0728723 | -0.0042086
8979.505 | -12.182 | -1.26 | 0.0832464 | 0.0891064 | -0.00585998
8980.775 | -10.913 | -1.12 | 0.102193 | 0.110782 | -0.00858859
8981.895 | -9.793 | -0.98 | 0.126995 | 0.140087 | -0.013092
8982.757 | -8.93 | -0.857 | 0.155021 | 0.174311 | -0.0192899
8983.689 | -7.998 | -0.7 | 0.200591 | 0.231833 | -0.031242
8984.622 | -7.066 | -0.495 | 0.272963 | 0.325247 | -0.0522838
8985.554 | -6.134 | 0 | 0.382505 | 0.460986 | -0.0784806
8986.486 | -5.201 | 0.495 | 0.514729 | 0.601509 | -0.0867797
8987.419 | -4.269 | 0.7 | 0.649538 | 0.706606 | -0.0570679
8988.351 | -3.337 | 0.857 | 0.775439 | 0.77735 | -0.00191071
8989.283 | -2.404 | 0.989 | 0.872109 | 0.825706 | 0.0464034
8990.215 | -1.472 | 1.106 | 0.927981 | 0.859782 | 0.0681987
8991.148 | -0.54 | 1.212 | 0.958773 | 0.884228 | 0.0745454
8992.08 | 0.392 | 1.309 | 0.978138 | 0.90193 | 0.076208
8993.012 | 1.325 | 1.399 | 0.987226 | 0.914744 | 0.0724817
8993.945 | 2.257 | 1.484 | 0.985609 | 0.924003 | 0.0616061
8994.877 | 3.189 | 1.564 | 0.978167 | 0.930597 | 0.0475705
8995.809 | 4.122 | 1.641 | 0.974951 | 0.935229 | 0.0397223
8996.742 | 5.054 | 1.714 | 0.984286 | 0.938441 | 0.0458459
8997.222 | 5.534 | 1.75 | 0.994783 | 0.939556 | 0.0552267
8998.174 | 6.487 | 1.82 | 1.015 | 0.941317 | 0.0736809
8999.164 | 7.476 | 1.89 | 1.01875 | 0.942407 | 0.0763378
9000.19 | 8.503 | 1.96 | 0.990743 | 0.943026 | 0.0477171
9001.255 | 9.567 | 2.03 | 0.939493 | 0.943336 | -0.00384345
9002.356 | 10.668 | 2.1 | 0.891881 | 0.943435 | -0.0515544
9003.495 | 11.807 | 2.17 | 0.872099 | 0.943446 | -0.0713475
9004.671 | 12.983 | 2.24 | 0.883735 | 0.943466 | -0.0597305
9005.884 | 14.197 | 2.31 | 0.909347 | 0.9436 | -0.0342529
9007.135 | 15.448 | 2.38 | 0.930081 | 0.943885 | -0.0138039
9008.423 | 16.736 | 2.45 | 0.947108 | 0.944372 | 0.00273651
9009.749 | 18.061 | 2.52 | 0.966872 | 0.945102 | 0.0217698
9011.112 | 19.424 | 2.59 | 0.993344 | 0.946135 | 0.0472094
9012.512 | 20.824 | 2.66 | 1.02426 | 0.947441 | 0.0768182
9013.949 | 22.262 | 2.73 | 1.04876 | 0.949064 | 0.0997002
9015.424 | 23.737 | 2.8 | 1.05196 | 0.950986 | 0.100969
9016.936 | 25.249 | 2.87 | 1.02936 | 0.953184 | 0.0761744
9018.486 | 26.798 | 2.94 | 0.992942 | 0.955694 | 0.0372481
9020.073 | 28.385 | 3.01 | 0.957017 | 0.958443 | -0.00142642
9021.697 | 30.009 | 3.08 | 0.927887 | 0.961416 | -0.0335283
9023.359 | 31.671 | 3.15 | 0.908479 | 0.964578 | -0.0560987
9025.057 | 33.37 | 3.22 | 0.900517 | 0.96789 | -0.067373
9026.794 | 35.106 | 3.29 | 0.904018 | 0.971334 | -0.0673159
9028.567 | 36.88 | 3.36 | 0.916172 | 0.974826 | -0.058654
9030.378 | 38.69 | 3.43 | 0.932176 | 0.978364 | -0.0461879
9032.226 | 40.539 | 3.5 | 0.946964 | 0.981863 | -0.034899
9034.112 | 42.424 | 3.57 | 0.958133 | 0.985299 | -0.0271653
9036.035 | 44.347 | 3.64 | 0.96636 | 0.988604 | -0.0222437
9037.995 | 46.307 | 3.71 | 0.973965 | 0.991754 | -0.0177893
9039.993 | 48.305 | 3.78 | 0.982625 | 0.994653 | -0.0120281
9042.027 | 50.34 | 3.85 | 0.993038 | 0.997297 | -0.00425898
9044.1 | 52.412 | 3.92 | 1.00545 | 0.999609 | 0.00583981
9046.209 | 54.522 | 3.99 | 1.01944 | 1.00164 | 0.0178039

## Cu2.86Te2_2
omega | e | k | mu | mu0 | chi
8973.034 | -20.146 | -1.82 | 0.0394775 | 0.0422894 | -0.00281197
8974.901 | -18.279 | -1.68 | 0.0461516 | 0.0496461 | -0.00349445
8976.619 | -16.561 | -1.54 | 0.0544573 | 0.0589667 | -0.00450939
8978.187 | -14.993 | -1.4 | 0.0649161 | 0.0709701 | -0.00605404
8979.606 | -13.574 | -1.26 | 0.0782448 | 0.0866973 | -0.0084525
8980.875 | -12.305 | -1.12 | 0.0954181 | 0.107649 | -0.0122309
8981.996 | -11.185 | -0.98 | 0.117703 | 0.135907 | -0.0182042
8982.858 | -10.323 | -0.857 | 0.142686 | 0.168837 | -0.026151
8983.79 | -9.39 | -0.7 | 0.18298 | 0.224068 | -0.0410881
8984.722 | -8.458 | -0.495 | 0.246375 | 0.313644 | -0.0672684
8985.655 | -7.526 | 0 | 0.340879 | 0.444092 | -0.103213
8986.587 | -6.593 | 0.495 | 0.458104 | 0.580199 | -0.122094
8987.519 | -5.661 | 0.7 | 0.579322 | 0.683885 | -0.104563
8988.452 | -4.729 | 0.857 | 0.694083 | 0.755265 | -0.0611819
8989.384 | -3.797 | 0.989 | 0.796312 | 0.80505 | -0.0087383
8990.316 | -2.864 | 1.106 | 0.876439 | 0.840707 | 0.0357314
8991.248 | -1.932 | 1.212 | 0.927918 | 0.866683 | 0.0612345
8992.181 | -1 | 1.309 | 0.956914 | 0.885717 | 0.0711971
8993.113 | -0.067 | 1.399 | 0.968399 | 0.899723 | 0.0686761
8994.045 | 0.865 | 1.484 | 0.964241 | 0.910006 | 0.0542358
8994.978 | 1.797 | 1.564 | 0.951608 | 0.917525 | 0.0340823
8995.91 | 2.73 | 1.641 | 0.940679 | 0.922984 | 0.0176954
8996.842 | 3.662 | 1.714 | 0.938258 | 0.926963 | 0.0112954
8997.323 | 4.142 | 1.75 | 0.941011 | 0.928475 | 0.0125362
8998.275 | 5.094 | 1.82 | 0.95223 | 0.930951 | 0.0212786
8999.264 | 6.084 | 1.89 | 0.966496 | 0.932748 | 0.0337483
9000.291 | 7.111 | 1.96 | 0.973968 | 0.934085 | 0.039883
9001.355 | 8.175 | 2.03 | 0.964777 | 0.935106 | 0.0296709
9002.457 | 9.276 | 2.1 | 0.941691 | 0.935924 | 0.00576697
9003.596 | 10.415 | 2.17 | 0.921514 | 0.936662 | -0.0151488
9004.772 | 11.591 | 2.24 | 0.919433 | 0.937412 | -0.017979
9005.985 | 12.805 | 2.31 | 0.939197 | 0.938235 | 0.000962425
9007.236 | 14.056 | 2.38 | 0.9678 | 0.939204 | 0.0285955
9008.524 | 15.344 | 2.45 | 0.981334 | 0.940367 | 0.0409669
9009.85 | 16.669 | 2.52 | 0.985 | 0.941741 | 0.0432586
9011.212 | 18.032 | 2.59 | 0.989562 | 0.943356 | 0.0462055
9012.613 | 19.432 | 2.66 | 0.991845 | 0.945217 | 0.0466281
9014.05 | 20.87 | 2.73 | 0.987706 | 0.947304 | 0.040402
9015.525 | 22.345 | 2.8 | 0.979658 | 0.949635 | 0.0300231
9017.037 | 23.857 | 2.87 | 0.968716 | 0.95216 | 0.0165552
9018.587 | 25.406 | 2.94 | 0.951837 | 0.954867 | -0.00303036
9020.174 | 26.993 | 3.01 | 0.931229 | 0.957742 | -0.0265127
9021.798 | 28.617 | 3.08 | 0.914508 | 0.960704 | -0.0461962
9023.459 | 30.279 | 3.15 | 0.905514 | 0.963758 | -0.0582438
9025.158 | 31.978 | 3.22 | 0.90344 | 0.966842 | -0.0634013
9026.894 | 33.714 | 3.29 | 0.907627 | 0.969913 | -0.0622858
9028.668 | 35.487 | 3.36 | 0.918745 | 0.972911 | -0.0541652
9030.479 | 37.298 | 3.43 | 0.937325 | 0.975835 | -0.0385104
9032.327 | 39.147 | 3.5 | 0.962079 | 0.978602 | -0.0165227
9034.213 | 41.032 | 3.57 | 0.989229 | 0.981193 | 0.00803653
9036.135 | 42.955 | 3.64 | 1.0124 | 0.98357 | 0.0288317
9038.096 | 44.915 | 3.71 | 1.02526 | 0.985673 | 0.0395852
9040.093 | 46.913 | 3.78 | 1.02675 | 0.987506 | 0.0392455
9042.128 | 48.948 | 3.85 | 1.02118 | 0.989056 | 0.0321294
9044.2 | 51.02 | 3.92 | 1.01308 | 0.990224 | 0.0228564
9046.31 | 53.13 | 3.99 | 1.00438 | 0.991089 | 0.0132877

## Cu2Te
omega | e | k | mu | mu0 | chi
8973.503 | -21.638 | -1.82 | 0.0394811 | 0.0429293 | -0.00344823
8975.369 | -19.771 | -1.68 | 0.0460717 | 0.0503957 | -0.00432404
8977.087 | -18.054 | -1.54 | 0.0542927 | 0.0598331 | -0.00554045
8978.655 | -16.485 | -1.4 | 0.0646946 | 0.0719514 | -0.00725686
8980.074 | -15.067 | -1.26 | 0.0780592 | 0.0877732 | -0.00971401
8981.343 | -13.797 | -1.12 | 0.0954942 | 0.108765 | -0.0132709
8982.464 | -12.677 | -0.98 | 0.118512 | 0.136951 | -0.0184388
8983.326 | -11.815 | -0.857 | 0.144827 | 0.169656 | -0.0248291
8984.258 | -10.883 | -0.7 | 0.188178 | 0.224289 | -0.0361102
8985.19 | -9.95 | -0.495 | 0.257305 | 0.312636 | -0.0553304
8986.123 | -9.018 | 0 | 0.356795 | 0.441695 | -0.0848995
8987.055 | -8.086 | 0.495 | 0.462008 | 0.578299 | -0.116291
8987.987 | -7.153 | 0.7 | 0.552036 | 0.68599 | -0.133954
8988.92 | -6.221 | 0.857 | 0.630672 | 0.763676 | -0.133005
8989.852 | -5.289 | 0.989 | 0.70119 | 0.820637 | -0.119447
8990.784 | -4.356 | 1.106 | 0.762361 | 0.863367 | -0.101006
8991.716 | -3.424 | 1.212 | 0.813938 | 0.895752 | -0.081814
8992.649 | -2.492 | 1.309 | 0.856795 | 0.920306 | -0.0635109
8993.581 | -1.56 | 1.399 | 0.892928 | 0.938844 | -0.0459155
8994.513 | -0.627 | 1.484 | 0.926873 | 0.95264 | -0.0257671
8995.446 | 0.305 | 1.564 | 0.960233 | 0.962743 | -0.00251001
8996.378 | 1.237 | 1.641 | 0.988934 | 0.969979 | 0.0189549
8997.31 | 2.17 | 1.714 | 1.00877 | 0.974981 | 0.0337925
8997.791 | 2.65 | 1.75 | 1.01523 | 0.976728 | 0.0385058
8998.743 | 3.602 | 1.82 | 1.02286 | 0.979292 | 0.0435686
8999.732 | 4.592 | 1.89 | 1.02597 | 0.980658 | 0.0453169
9000.759 | 5.619 | 1.96 | 1.02391 | 0.98105 | 0.0428625
9001.823 | 6.683 | 2.03 | 1.01153 | 0.980659 | 0.0308724
9002.925 | 7.784 | 2.1 | 0.987817 | 0.979708 | 0.00810839
9004.064 | 8.923 | 2.17 | 0.961171 | 0.978324 | -0.0171538
9005.24 | 10.099 | 2.24 | 0.941305 | 0.976669 | -0.0353642
9006.453 | 11.313 | 2.31 | 0.932647 | 0.974854 | -0.0422072
9007.704 | 12.563 | 2.38 | 0.936855 | 0.973019 | -0.0361644
9008.992 | 13.852 | 2.45 | 0.954584 | 0.971257 | -0.016673
9010.318 | 15.177 | 2.52 | 0.983213 | 0.969632 | 0.0135803
9011.68 | 16.54 | 2.59 | 1.00776 | 0.968219 | 0.0395455
9013.081 | 17.94 | 2.66 | 1.02866 | 0.967086 | 0.0615779
9014.518 | 19.378 | 2.73 | 1.04388 | 0.966235 | 0.0776484
9015.993 | 20.852 | 2.8 | 1.04972 | 0.965724 | 0.0839992
9017.505 | 22.365 | 2.87 | 1.04385 | 0.965586 | 0.0782602
9019.055 | 23.914 | 2.94 | 1.02452 | 0.965801 | 0.0587157
9020.642 | 25.501 | 3.01 | 0.997884 | 0.966376 | 0.0315087
9022.266 | 27.125 | 3.08 | 0.975236 | 0.967329 | 0.0079072
9023.927 | 28.787 | 3.15 | 0.960721 | 0.968635 | -0.00791387
9025.626 | 30.486 | 3.22 | 0.952275 | 0.970261 | -0.0179861
9027.362 | 32.222 | 3.29 | 0.94818 | 0.972197 | -0.0240174
9029.136 | 33.995 | 3.36 | 0.948482 | 0.97441 | -0.0259281
9030.947 | 35.806 | 3.43 | 0.953254 | 0.976883 | -0.0236293
9032.795 | 37.654 | 3.5 | 0.960573 | 0.979579 | -0.0190056
9034.681 | 39.54 | 3.57 | 0.966383 | 0.982432 | -0.0160487
9036.603 | 41.463 | 3.64 | 0.968754 | 0.985398 | -0.0166438
9038.564 | 43.423 | 3.71 | 0.969833 | 0.988452 | -0.0186198
9040.561 | 45.421 | 3.78 | 0.972548 | 0.991526 | -0.0189782
9042.596 | 47.456 | 3.85 | 0.977539 | 0.99457 | -0.0170318
9044.668 | 49.528 | 3.92 | 0.983549 | 0.997556 | -0.0140068
9046.778 | 51.637 | 3.99 | 0.989932 | 1.00051 | -0.0105819

## Cu3.6Te2_1
omega | e | k | mu | mu0 | chi
8973.222 | -19.171 | -1.82 | 0.0415705 | 0.0422086 | -0.00063812
8975.089 | -17.305 | -1.68 | 0.0489106 | 0.0495507 | -0.00064014
8976.807 | -15.587 | -1.54 | 0.0582046 | 0.0588762 | -0.000671634
8978.375 | -14.019 | -1.4 | 0.070151 | 0.0709226 | -0.000771598
8979.794 | -12.6 | -1.26 | 0.0857454 | 0.0867629 | -0.00101753
8981.063 | -11.33 | -1.12 | 0.106395 | 0.107952 | -0.00155731
8982.183 | -10.21 | -0.98 | 0.134006 | 0.136659 | -0.00265296
8983.046 | -9.348 | -0.857 | 0.165866 | 0.170254 | -0.0043876
8983.978 | -8.416 | -0.7 | 0.218754 | 0.226824 | -0.0080701
8984.91 | -7.484 | -0.495 | 0.304156 | 0.318816 | -0.0146603
8985.842 | -6.551 | 0 | 0.432543 | 0.452272 | -0.0197286
8986.775 | -5.619 | 0.495 | 0.578179 | 0.589458 | -0.0112792
8987.707 | -4.687 | 0.7 | 0.712261 | 0.690175 | 0.0220866
8988.639 | -3.754 | 0.857 | 0.818196 | 0.756111 | 0.0620849
8989.572 | -2.822 | 0.989 | 0.88673 | 0.799741 | 0.0869899
8990.504 | -1.89 | 1.106 | 0.911924 | 0.829473 | 0.0824509
8991.436 | -0.957 | 1.212 | 0.896937 | 0.850171 | 0.0467657
8992.369 | -0.025 | 1.309 | 0.865782 | 0.864757 | 0.00102512
8993.301 | 0.907 | 1.399 | 0.842498 | 0.875148 | -0.0326501
8994.233 | 1.839 | 1.484 | 0.835722 | 0.882573 | -0.0468515
8995.165 | 2.772 | 1.564 | 0.84664 | 0.887933 | -0.0412929
8996.098 | 3.704 | 1.641 | 0.872047 | 0.891835 | -0.0197882
8997.03 | 4.636 | 1.714 | 0.900673 | 0.894742 | 0.00593104
8997.511 | 5.117 | 1.75 | 0.911922 | 0.895901 | 0.0160214
8998.463 | 6.069 | 1.82 | 0.917088 | 0.897906 | 0.0191827
8999.452 | 7.058 | 1.89 | 0.905553 | 0.89959 | 0.00596309
9000.479 | 8.085 | 1.96 | 0.896322 | 0.90112 | -0.00479788
9001.543 | 9.149 | 2.03 | 0.909442 | 0.902605 | 0.00683737
9002.644 | 10.251 | 2.1 | 0.94624 | 0.904142 | 0.0420978
9003.783 | 11.39 | 2.17 | 0.980426 | 0.905824 | 0.0746022
9004.959 | 12.566 | 2.24 | 0.985756 | 0.907686 | 0.0780699
9006.173 | 13.779 | 2.31 | 0.975124 | 0.909817 | 0.065307
9007.424 | 15.03 | 2.38 | 0.969873 | 0.912197 | 0.0576761
9008.712 | 16.318 | 2.45 | 0.961594 | 0.91488 | 0.0467142
9010.037 | 17.644 | 2.52 | 0.947071 | 0.917874 | 0.0291969
9011.4 | 19.007 | 2.59 | 0.927572 | 0.921178 | 0.00639375
9012.8 | 20.407 | 2.66 | 0.895829 | 0.924745 | -0.0289162
9014.238 | 21.844 | 2.73 | 0.860114 | 0.928565 | -0.0684516
9015.713 | 23.319 | 2.8 | 0.837792 | 0.932624 | -0.0948327
9017.225 | 24.831 | 2.87 | 0.836205 | 0.936864 | -0.100658
9018.774 | 26.381 | 2.94 | 0.854028 | 0.941222 | -0.087194
9020.361 | 27.968 | 3.01 | 0.886532 | 0.945674 | -0.059142
9021.985 | 29.592 | 3.08 | 0.926877 | 0.950173 | -0.0232963
9023.647 | 31.253 | 3.15 | 0.966876 | 0.954632 | 0.0122442
9025.346 | 32.952 | 3.22 | 0.998123 | 0.959 | 0.0391234
9027.082 | 34.688 | 3.29 | 1.01697 | 0.96321 | 0.0537648
9028.856 | 36.462 | 3.36 | 1.02551 | 0.967234 | 0.0582737
9030.667 | 38.273 | 3.43 | 1.02703 | 0.970984 | 0.0560441
9032.515 | 40.121 | 3.5 | 1.02327 | 0.974439 | 0.0488336
9034.4 | 42.007 | 3.57 | 1.01485 | 0.977557 | 0.0372947
9036.323 | 43.93 | 3.64 | 1.00236 | 0.980277 | 0.0220793
9038.283 | 45.89 | 3.71 | 0.986645 | 0.982562 | 0.00408297
9040.281 | 47.887 | 3.78 | 0.969371 | 0.984419 | -0.0150488
9042.316 | 49.922 | 3.85 | 0.953227 | 0.985832 | -0.0326053
9044.388 | 51.995 | 3.92 | 0.941997 | 0.986724 | -0.0447273
9046.498 | 54.104 | 3.99 | 0.939733 | 0.987135 | -0.0474012

## Cu3.6Te2_2
omega | e | k | mu | mu0 | chi
8972.849 | -19.23 | -1.82 | 0.0407666 | 0.0425572 | -0.00179064
8974.716 | -17.363 | -1.68 | 0.0478005 | 0.0499371 | -0.00213669
8976.434 | -15.645 | -1.54 | 0.0566157 | 0.0592791 | -0.00266337
8978.002 | -14.077 | -1.4 | 0.0678127 | 0.0712983 | -0.00348562
8979.421 | -12.658 | -1.26 | 0.0822342 | 0.08703 | -0.00479573
8980.69 | -11.389 | -1.12 | 0.101054 | 0.107965 | -0.00691094
8981.811 | -10.269 | -0.98 | 0.125842 | 0.136172 | -0.0103295
8982.673 | -9.406 | -0.857 | 0.154054 | 0.169012 | -0.0149579
8983.605 | -8.474 | -0.7 | 0.200261 | 0.224047 | -0.0237865
8984.537 | -7.542 | -0.495 | 0.273811 | 0.313239 | -0.0394284
8985.47 | -6.61 | 0 | 0.382718 | 0.443066 | -0.0603483
8986.402 | -5.677 | 0.495 | 0.509838 | 0.57865 | -0.0688123
8987.334 | -4.745 | 0.7 | 0.634603 | 0.682288 | -0.0476841
8988.267 | -3.813 | 0.857 | 0.739302 | 0.754259 | -0.0149569
8989.199 | -2.88 | 0.989 | 0.812199 | 0.805259 | 0.00694012
8990.131 | -1.948 | 1.106 | 0.863763 | 0.842537 | 0.0212255
8991.063 | -1.016 | 1.212 | 0.904386 | 0.870341 | 0.0340449
8991.996 | -0.083 | 1.309 | 0.934651 | 0.891313 | 0.043338
8992.928 | 0.849 | 1.399 | 0.959683 | 0.907197 | 0.0524857
8993.86 | 1.781 | 1.484 | 0.98566 | 0.919229 | 0.0664316
8994.793 | 2.713 | 1.564 | 1.01136 | 0.928312 | 0.0830523
8995.725 | 3.646 | 1.641 | 1.02738 | 0.935161 | 0.0922205
8996.657 | 4.578 | 1.714 | 1.02459 | 0.940313 | 0.0842726
8997.138 | 5.059 | 1.75 | 1.01474 | 0.942351 | 0.0723902
8998.09 | 6.011 | 1.82 | 0.98489 | 0.9457 | 0.0391902
8999.079 | 7 | 1.89 | 0.945565 | 0.948197 | -0.00263247
9000.106 | 8.027 | 1.96 | 0.908271 | 0.95006 | -0.0417885
9001.17 | 9.091 | 2.03 | 0.887253 | 0.951412 | -0.0641588
9002.272 | 10.192 | 2.1 | 0.889355 | 0.952409 | -0.0630539
9003.41 | 11.331 | 2.17 | 0.902214 | 0.953137 | -0.0509226
9004.587 | 12.507 | 2.24 | 0.905995 | 0.953693 | -0.0476972
9005.8 | 13.721 | 2.31 | 0.90561 | 0.954207 | -0.048597
9007.051 | 14.972 | 2.38 | 0.929451 | 0.954717 | -0.0252668
9008.339 | 16.26 | 2.45 | 0.989204 | 0.955297 | 0.0339067
9009.665 | 17.585 | 2.52 | 1.0483 | 0.955994 | 0.0923076
9011.027 | 18.948 | 2.59 | 1.07633 | 0.956825 | 0.119508
9012.428 | 20.348 | 2.66 | 1.06753 | 0.957823 | 0.109705
9013.865 | 21.786 | 2.73 | 1.03684 | 0.958999 | 0.0778394
9015.34 | 23.261 | 2.8 | 1.0041 | 0.960354 | 0.0437493
9016.852 | 24.773 | 2.87 | 0.977564 | 0.961891 | 0.0156734
9018.402 | 26.322 | 2.94 | 0.957823 | 0.963606 | -0.00578285
9019.988 | 27.909 | 3.01 | 0.945292 | 0.965491 | -0.0201991
9021.613 | 29.533 | 3.08 | 0.939756 | 0.967497 | -0.0277411
9023.274 | 31.195 | 3.15 | 0.937895 | 0.969633 | -0.0317381
9024.973 | 32.894 | 3.22 | 0.936203 | 0.971844 | -0.0356411
9026.709 | 34.63 | 3.29 | 0.934765 | 0.974095 | -0.0393303
9028.483 | 36.404 | 3.36 | 0.935214 | 0.976393 | -0.0411792
9030.294 | 38.215 | 3.43 | 0.937745 | 0.97866 | -0.0409155
9032.142 | 40.063 | 3.5 | 0.941432 | 0.980903 | -0.03947
9034.027 | 41.948 | 3.57 | 0.946518 | 0.983085 | -0.0365669
9035.95 | 43.871 | 3.64 | 0.954748 | 0.985149 | -0.0304012
9037.911 | 45.831 | 3.71 | 0.967485 | 0.987102 | -0.0196171
9039.908 | 47.829 | 3.78 | 0.983631 | 0.988885 | -0.00525403
9041.943 | 49.864 | 3.85 | 0.9998 | 0.990483 | 0.00931654
9044.015 | 51.936 | 3.92 | 1.0122 | 0.991859 | 0.0203438
9046.125 | 54.046 | 3.99 | 1.01928 | 0.993053 | 0.0262259

## Cu3.6Te2_3
omega | e | k | mu | mu0 | chi
8973.198 | -19.319 | -1.82 | 0.0428342 | 0.0444454 | -0.00161117
8975.065 | -17.452 | -1.68 | 0.0503122 | 0.0522054 | -0.00189319
8976.782 | -15.735 | -1.54 | 0.0597436 | 0.0620459 | -0.00230233
8978.35 | -14.167 | -1.4 | 0.0718165 | 0.0747299 | -0.00291337
8979.769 | -12.748 | -1.26 | 0.0875125 | 0.0913621 | -0.00384965
8981.039 | -11.478 | -1.12 | 0.108223 | 0.113536 | -0.005313
8982.159 | -10.358 | -0.98 | 0.135844 | 0.143463 | -0.00761917
8983.021 | -9.496 | -0.857 | 0.167669 | 0.178356 | -0.0106875
8983.953 | -8.564 | -0.7 | 0.220455 | 0.236907 | -0.0164524
8984.886 | -7.631 | -0.495 | 0.305474 | 0.331884 | -0.02641
8985.818 | -6.699 | 0 | 0.431898 | 0.470092 | -0.0381942
8986.75 | -5.767 | 0.495 | 0.572885 | 0.614093 | -0.041208
8987.683 | -4.835 | 0.7 | 0.69361 | 0.723497 | -0.0298861
8988.615 | -3.902 | 0.857 | 0.776792 | 0.798814 | -0.0220223
8989.547 | -2.97 | 0.989 | 0.831122 | 0.851596 | -0.0204744
8990.479 | -2.038 | 1.106 | 0.875919 | 0.889667 | -0.0137471
8991.412 | -1.105 | 1.212 | 0.916255 | 0.917571 | -0.00131589
8992.344 | -0.173 | 1.309 | 0.949854 | 0.938082 | 0.011772
8993.276 | 0.759 | 1.399 | 0.975388 | 0.953093 | 0.0222956
8994.209 | 1.692 | 1.484 | 0.996214 | 0.963911 | 0.0323029
8995.141 | 2.624 | 1.564 | 1.01834 | 0.97156 | 0.0467776
8996.073 | 3.556 | 1.641 | 1.03901 | 0.976753 | 0.0622599
8997.006 | 4.488 | 1.714 | 1.04539 | 0.980106 | 0.0652886
8997.486 | 4.969 | 1.75 | 1.0383 | 0.98116 | 0.0571404
8998.438 | 5.921 | 1.82 | 1.00386 | 0.982524 | 0.0213403
8999.428 | 6.91 | 1.89 | 0.955134 | 0.982883 | -0.0277499
9000.454 | 7.937 | 1.96 | 0.919665 | 0.982496 | -0.0628302
9001.519 | 9.001 | 2.03 | 0.91517 | 0.981501 | -0.0663305
9002.62 | 10.103 | 2.1 | 0.935351 | 0.98007 | -0.0447196
9003.759 | 11.242 | 2.17 | 0.954582 | 0.978342 | -0.0237605
9004.935 | 12.418 | 2.24 | 0.95643 | 0.976428 | -0.0199976
9006.148 | 13.631 | 2.31 | 0.951832 | 0.97447 | -0.0226387
9007.399 | 14.882 | 2.38 | 0.95651 | 0.972542 | -0.0160321
9008.687 | 16.17 | 2.45 | 0.974592 | 0.97073 | 0.00386151
9010.013 | 17.496 | 2.52 | 0.995492 | 0.969113 | 0.0263795
9011.376 | 18.859 | 2.59 | 1.0118 | 0.967738 | 0.0440623
9012.776 | 20.259 | 2.66 | 1.02139 | 0.966651 | 0.0547424
9014.213 | 21.696 | 2.73 | 1.02477 | 0.965871 | 0.0588993
9015.688 | 23.171 | 2.8 | 1.0243 | 0.96543 | 0.0588728
9017.2 | 24.683 | 2.87 | 1.02069 | 0.965338 | 0.0553482
9018.75 | 26.233 | 2.94 | 1.01097 | 0.96562 | 0.0453452
9020.337 | 27.82 | 3.01 | 0.994901 | 0.966278 | 0.028623
9021.961 | 29.444 | 3.08 | 0.977353 | 0.967265 | 0.010088
9023.623 | 31.105 | 3.15 | 0.962705 | 0.968596 | -0.00589046
9025.321 | 32.804 | 3.22 | 0.952509 | 0.970263 | -0.0177536
9027.058 | 34.54 | 3.29 | 0.946611 | 0.972211 | -0.0256004
9028.831 | 36.314 | 3.36 | 0.944063 | 0.974406 | -0.0303434
9030.642 | 38.125 | 3.43 | 0.944117 | 0.976854 | -0.0327373
9032.49 | 39.973 | 3.5 | 0.946234 | 0.979516 | -0.0332822
9034.376 | 41.859 | 3.57 | 0.950083 | 0.982306 | -0.032223
9036.299 | 43.782 | 3.64 | 0.955703 | 0.985203 | -0.0295001
9038.259 | 45.742 | 3.71 | 0.963591 | 0.988186 | -0.0245944
9040.257 | 47.739 | 3.78 | 0.974026 | 0.991184 | -0.0171584
9042.291 | 49.774 | 3.85 | 0.985891 | 0.994129 | -0.00823783
9044.364 | 51.847 | 3.92 | 0.997284 | 0.997041 | 0.000243028
9046.473 | 53.956 | 3.99 | 1.00727 | 0.999899 | 0.00737071

## Cu3.18Te2_1
omega | e | k | mu | mu0 | chi
8973.2 | -19.493 | -1.82 | 0.040413 | 0.0427317 | -0.00231876
8975.067 | -17.626 | -1.68 | 0.0474016 | 0.0501924 | -0.00279087
8976.785 | -15.908 | -1.54 | 0.056182 | 0.059679 | -0.00349701
8978.353 | -14.34 | -1.4 | 0.0673673 | 0.0719479 | -0.00458061
8979.772 | -12.921 | -1.26 | 0.081821 | 0.088101 | -0.00628005
8981.041 | -11.652 | -1.12 | 0.10075 | 0.109737 | -0.00898714
8982.162 | -10.532 | -0.98 | 0.125769 | 0.139085 | -0.0133159
8983.024 | -9.669 | -0.857 | 0.154335 | 0.173467 | -0.0191323
8983.956 | -8.737 | -0.7 | 0.201274 | 0.231422 | -0.0301476
8984.888 | -7.805 | -0.495 | 0.276317 | 0.325736 | -0.0494185
8985.821 | -6.873 | 0 | 0.388069 | 0.462547 | -0.074478
8986.753 | -5.94 | 0.495 | 0.516068 | 0.60287 | -0.0868017
8987.685 | -5.008 | 0.7 | 0.639885 | 0.705264 | -0.0653789
8988.618 | -4.076 | 0.857 | 0.752257 | 0.771544 | -0.019287
8989.55 | -3.143 | 0.989 | 0.834218 | 0.814686 | 0.0195322
8990.482 | -2.211 | 1.106 | 0.873177 | 0.843451 | 0.0297265
8991.414 | -1.279 | 1.212 | 0.885229 | 0.862942 | 0.0222873
8992.347 | -0.346 | 1.309 | 0.892614 | 0.876219 | 0.0163956
8993.279 | 0.586 | 1.399 | 0.903838 | 0.885271 | 0.0185665
8994.211 | 1.518 | 1.484 | 0.917641 | 0.891425 | 0.0262154
8995.144 | 2.45 | 1.564 | 0.930813 | 0.895559 | 0.0352535
8996.076 | 3.383 | 1.641 | 0.942972 | 0.898313 | 0.0446592
8997.008 | 4.315 | 1.714 | 0.954981 | 0.900194 | 0.054787
8997.489 | 4.796 | 1.75 | 0.960351 | 0.900824 | 0.0595263
8998.441 | 5.748 | 1.82 | 0.961831 | 0.90192 | 0.0599112
8999.43 | 6.737 | 1.89 | 0.946648 | 0.902762 | 0.0438859
9000.457 | 7.764 | 1.96 | 0.920156 | 0.903479 | 0.0166775
9001.521 | 8.828 | 2.03 | 0.896824 | 0.904243 | -0.00741956
9002.623 | 9.929 | 2.1 | 0.887277 | 0.905115 | -0.0178374
9003.761 | 11.068 | 2.17 | 0.896307 | 0.906201 | -0.00989415
9004.938 | 12.244 | 2.24 | 0.917699 | 0.907541 | 0.0101579
9006.151 | 13.458 | 2.31 | 0.930637 | 0.909183 | 0.0214549
9007.402 | 14.709 | 2.38 | 0.935043 | 0.911186 | 0.0238573
9008.69 | 15.997 | 2.45 | 0.942463 | 0.913543 | 0.0289206
9010.016 | 17.322 | 2.52 | 0.957135 | 0.916259 | 0.0408764
9011.378 | 18.685 | 2.59 | 0.976162 | 0.919333 | 0.0568296
9012.779 | 20.085 | 2.66 | 0.990168 | 0.92274 | 0.0674285
9014.216 | 21.523 | 2.73 | 0.989587 | 0.926468 | 0.0631193
9015.691 | 22.998 | 2.8 | 0.973162 | 0.93046 | 0.0427019
9017.203 | 24.51 | 2.87 | 0.945603 | 0.934697 | 0.0109067
9018.753 | 26.059 | 2.94 | 0.91628 | 0.939116 | -0.0228364
9020.339 | 27.646 | 3.01 | 0.894136 | 0.943673 | -0.0495363
9021.964 | 29.27 | 3.08 | 0.882962 | 0.948275 | -0.065313
9023.625 | 30.932 | 3.15 | 0.883994 | 0.952916 | -0.0689219
9025.324 | 32.631 | 3.22 | 0.896584 | 0.957483 | -0.0608994
9027.06 | 34.367 | 3.29 | 0.917802 | 0.961927 | -0.0441244
9028.834 | 36.141 | 3.36 | 0.941655 | 0.966217 | -0.0245619
9030.645 | 37.952 | 3.43 | 0.961691 | 0.970243 | -0.00855265
9032.493 | 39.8 | 3.5 | 0.97505 | 0.97398 | 0.00106996
9034.379 | 41.685 | 3.57 | 0.983607 | 0.977382 | 0.00622493
9036.301 | 43.608 | 3.64 | 0.990776 | 0.980411 | 0.0103654
9038.262 | 45.568 | 3.71 | 0.998248 | 0.983002 | 0.0152461
9040.259 | 47.566 | 3.78 | 1.00575 | 0.985161 | 0.0205873
9042.294 | 49.601 | 3.85 | 1.01228 | 0.986845 | 0.0254398
9044.366 | 51.673 | 3.92 | 1.01653 | 0.987995 | 0.0285335
9046.476 | 53.783 | 3.99 | 1.01642 | 0.988628 | 0.0277905

## Cu3.18Te2_2
omega | e | k | mu | mu0 | chi
8973.138 | -19.48 | -1.82 | 0.0408915 | 0.041901 | -0.00100951
8975.005 | -17.613 | -1.68 | 0.0480106 | 0.0491534 | -0.00114283
8976.722 | -15.895 | -1.54 | 0.0569888 | 0.0583413 | -0.00135252
8978.291 | -14.327 | -1.4 | 0.0684796 | 0.0701751 | -0.00169554
8979.709 | -12.908 | -1.26 | 0.0834112 | 0.0856851 | -0.00227393
8980.979 | -11.639 | -1.12 | 0.103091 | 0.106359 | -0.00326785
8982.099 | -10.519 | -0.98 | 0.129287 | 0.134265 | -0.00497855
8982.961 | -9.656 | -0.857 | 0.159392 | 0.166813 | -0.00742084
8983.893 | -8.724 | -0.7 | 0.20918 | 0.221452 | -0.0122727
8984.826 | -7.792 | -0.495 | 0.289244 | 0.310105 | -0.0208613
8985.758 | -6.859 | 0 | 0.408931 | 0.438919 | -0.0299885
8986.69 | -5.927 | 0.495 | 0.546154 | 0.572552 | -0.0263979
8987.623 | -4.995 | 0.7 | 0.676376 | 0.673005 | 0.00337107
8988.555 | -4.062 | 0.857 | 0.781571 | 0.741276 | 0.0402956
8989.487 | -3.13 | 0.989 | 0.843033 | 0.78861 | 0.054423
8990.42 | -2.198 | 1.106 | 0.862412 | 0.822579 | 0.0398329
8991.352 | -1.266 | 1.212 | 0.863236 | 0.847572 | 0.0156638
8992.284 | -0.333 | 1.309 | 0.861625 | 0.866239 | -0.00461438
8993.216 | 0.599 | 1.399 | 0.859134 | 0.880312 | -0.0211779
8994.149 | 1.531 | 1.484 | 0.859323 | 0.891011 | -0.0316879
8995.081 | 2.464 | 1.564 | 0.868526 | 0.899182 | -0.0306559
8996.013 | 3.396 | 1.641 | 0.886962 | 0.905473 | -0.0185114
8996.946 | 4.328 | 1.714 | 0.907718 | 0.910354 | -0.00263594
8997.426 | 4.809 | 1.75 | 0.916755 | 0.912375 | 0.00437974
8998.378 | 5.761 | 1.82 | 0.92518 | 0.915842 | 0.00933785
8999.368 | 6.75 | 1.89 | 0.92162 | 0.918689 | 0.00293143
9000.395 | 7.777 | 1.96 | 0.911273 | 0.921101 | -0.009828
9001.459 | 8.841 | 2.03 | 0.903416 | 0.923193 | -0.0197771
9002.56 | 9.943 | 2.1 | 0.907949 | 0.92507 | -0.0171209
9003.699 | 11.081 | 2.17 | 0.932957 | 0.926829 | 0.00612771
9004.875 | 12.258 | 2.24 | 0.980933 | 0.928558 | 0.0523753
9006.089 | 13.471 | 2.31 | 1.03572 | 0.930334 | 0.105383
9007.339 | 14.722 | 2.38 | 1.04838 | 0.932188 | 0.116196
9008.628 | 16.01 | 2.45 | 1.0089 | 0.934183 | 0.0747148
9009.953 | 17.336 | 2.52 | 0.975587 | 0.936315 | 0.0392713
9011.316 | 18.698 | 2.59 | 0.958723 | 0.938637 | 0.0200865
9012.716 | 20.099 | 2.66 | 0.947441 | 0.941134 | 0.00630721
9014.154 | 21.536 | 2.73 | 0.936277 | 0.943829 | -0.00755228
9015.628 | 23.011 | 2.8 | 0.923932 | 0.946674 | -0.0227425
9017.141 | 24.523 | 2.87 | 0.913045 | 0.949662 | -0.0366174
9018.69 | 26.073 | 2.94 | 0.907951 | 0.952783 | -0.044832
9020.277 | 27.659 | 3.01 | 0.91016 | 0.956003 | -0.0458428
9021.901 | 29.284 | 3.08 | 0.919175 | 0.959287 | -0.0401121
9023.563 | 30.945 | 3.15 | 0.932606 | 0.962597 | -0.029991
9025.262 | 32.644 | 3.22 | 0.946037 | 0.965893 | -0.0198561
9026.998 | 34.38 | 3.29 | 0.957421 | 0.969136 | -0.0117149
9028.771 | 36.154 | 3.36 | 0.969113 | 0.972264 | -0.0031509
9030.582 | 37.965 | 3.43 | 0.984023 | 0.975279 | 0.00874423
9032.43 | 39.813 | 3.5 | 1.00092 | 0.978101 | 0.0228207
9034.316 | 41.698 | 3.57 | 1.01577 | 0.980736 | 0.0350312
9036.239 | 43.621 | 3.64 | 1.02501 | 0.983125 | 0.0418865
9038.199 | 45.582 | 3.71 | 1.02754 | 0.985231 | 0.0423124
9040.197 | 47.579 | 3.78 | 1.02472 | 0.987063 | 0.0376612
9042.232 | 49.614 | 3.85 | 1.01835 | 0.988584 | 0.0297633
9044.304 | 51.686 | 3.92 | 1.00835 | 0.989745 | 0.0186006
9046.413 | 53.796 | 3.99 | 0.994249 | 0.990546 | 0.00370308

## CuTe
omega | e | k | mu | mu0 | chi
8973.051 | -18.816 | -1.82 | 0.0413383 | 0.043408 | -0.00206969
8974.918 | -16.949 | -1.68 | 0.0485278 | 0.0509859 | -0.00245805
8976.635 | -15.231 | -1.54 | 0.0575689 | 0.0606142 | -0.00304531
8978.203 | -13.663 | -1.4 | 0.0691013 | 0.0730548 | -0.0039535
8979.622 | -12.244 | -1.26 | 0.0840324 | 0.0894152 | -0.00538284
8980.892 | -10.975 | -1.12 | 0.103642 | 0.1113 | -0.00765735
8982.012 | -9.854 | -0.98 | 0.129666 | 0.140942 | -0.0112763
8982.874 | -8.992 | -0.857 | 0.159517 | 0.175621 | -0.016104
8983.806 | -8.06 | -0.7 | 0.208844 | 0.234 | -0.0251562
8984.739 | -7.128 | -0.495 | 0.288191 | 0.328916 | -0.0407253
8985.671 | -6.195 | 0 | 0.406488 | 0.466726 | -0.0602383
8986.603 | -5.263 | 0.495 | 0.53294 | 0.608738 | -0.0757976
8987.536 | -4.331 | 0.7 | 0.64005 | 0.713663 | -0.0736137
8988.468 | -3.398 | 0.857 | 0.729983 | 0.782913 | -0.0529295
8989.4 | -2.466 | 0.989 | 0.806873 | 0.829108 | -0.0222348
8990.332 | -1.534 | 1.106 | 0.869572 | 0.860735 | 0.00883715
8991.265 | -0.602 | 1.212 | 0.921248 | 0.882745 | 0.0385033
8992.197 | 0.331 | 1.309 | 0.964381 | 0.898127 | 0.0662543
8993.129 | 1.263 | 1.399 | 0.994267 | 0.908849 | 0.0854186
8994.062 | 2.195 | 1.484 | 1.00883 | 0.916246 | 0.092587
8994.994 | 3.128 | 1.564 | 1.01837 | 0.92124 | 0.0971318
8995.926 | 4.06 | 1.641 | 1.03043 | 0.924534 | 0.105897
8996.859 | 4.992 | 1.714 | 1.03501 | 0.926642 | 0.108369
8997.339 | 5.473 | 1.75 | 1.02902 | 0.927279 | 0.101742
8998.291 | 6.425 | 1.82 | 0.99875 | 0.928225 | 0.0705249
8999.281 | 7.414 | 1.89 | 0.952805 | 0.928685 | 0.0241199
9000.307 | 8.441 | 1.96 | 0.90695 | 0.928835 | -0.0218852
9001.372 | 9.505 | 2.03 | 0.874498 | 0.928837 | -0.0543388
9002.473 | 10.607 | 2.1 | 0.864336 | 0.928785 | -0.0644488
9003.612 | 11.745 | 2.17 | 0.875856 | 0.928797 | -0.0529417
9004.788 | 12.922 | 2.24 | 0.900526 | 0.928943 | -0.028417
9006.001 | 14.135 | 2.31 | 0.927133 | 0.929304 | -0.00217126
9007.252 | 15.386 | 2.38 | 0.94856 | 0.929954 | 0.0186056
9008.54 | 16.674 | 2.45 | 0.967807 | 0.930917 | 0.0368899
9009.866 | 18 | 2.52 | 0.987746 | 0.93221 | 0.0555359
9011.229 | 19.362 | 2.59 | 1.00495 | 0.933864 | 0.0710817
9012.629 | 20.763 | 2.66 | 1.01424 | 0.935885 | 0.0783535
9014.066 | 22.2 | 2.73 | 1.0074 | 0.938275 | 0.069127
9015.541 | 23.675 | 2.8 | 0.984558 | 0.94103 | 0.0435279
9017.053 | 25.187 | 2.87 | 0.95739 | 0.9441 | 0.01329
9018.603 | 26.737 | 2.94 | 0.936589 | 0.947473 | -0.010884
9020.19 | 28.323 | 3.01 | 0.92404 | 0.951133 | -0.0270939
9021.814 | 29.948 | 3.08 | 0.918208 | 0.955001 | -0.0367935
9023.476 | 31.609 | 3.15 | 0.918653 | 0.959077 | -0.0404238
9025.174 | 33.308 | 3.22 | 0.92469 | 0.963297 | -0.0386064
9026.911 | 35.044 | 3.29 | 0.934851 | 0.967594 | -0.0327425
9028.684 | 36.818 | 3.36 | 0.946774 | 0.97192 | -0.0251454
9030.495 | 38.629 | 3.43 | 0.957375 | 0.976227 | -0.018852
9032.343 | 40.477 | 3.5 | 0.964209 | 0.980447 | -0.0162371
9034.229 | 42.363 | 3.57 | 0.967339 | 0.984529 | -0.0171901
9036.152 | 44.285 | 3.64 | 0.968775 | 0.988424 | -0.0196492
9038.112 | 46.246 | 3.71 | 0.971116 | 0.992037 | -0.0209205
9040.11 | 48.243 | 3.78 | 0.976658 | 0.995359 | -0.018701
9042.144 | 50.278 | 3.85 | 0.986025 | 0.998308 | -0.0122829
9044.217 | 52.35 | 3.92 | 0.997859 | 1.00082 | -0.0029633
9046.326 | 54.46 | 3.99 | 1.00973 | 1.00289 | 0.00683961